## dataset mockup
Feature | A1 | A2 | A3 | B | C1 | C2 | C3 | xA | yA | zA | xC | yC | zC | group number A/number of lone pairs | electron affinity (EAC) kJ/mol | ionic polarizability A | ionic polarizability C | bandgap eV | duplicated | <-abs, PL |  | checking | bandgap (Sona) | measured/calculated | crystal or device (multilayer film structure) | AB- | Articles new (Sona) | Articles new (Sona) | Articles (Sona) | link to article | rA1 | rA2 | rA3 | rA Angstrem '=xA*rA1+yA*rA2+zA*rA3' | rB Angstrem | rC1 | rC2 | rC3 | rC Angstrem '=xC*rC1+yC*rC2+zC*rC3' | TF TF = (rA + rC)/√2(rB + rC) | OF μ = rB/rC | period number B | group number B | group number C | electron affinity (EAB) kJ/mol | ionisation energy (IEB) eV | total number of ionic charge B | p orbital electron Xp-electron | electronegativity B | ionic polarizability B
rownum | A1 | A2 | A3 | B | C1 | C2 | C3 | xA | yA | zA | xC | yC | zC | gn/ln | EAC | IPA | IPC | Eg | duplicated | none | to check | Eg | Eg | Eg-type | [5 empty] | link | rA1 | rA2 | rA3 | rA | rB | rC1 | rC2 | rC3 | rC | TF | OF | pnB | gnB | gnC | EAB | IEB | noICB | pXpel | elenegB | IPB
1 | Cs | MA | FA | Pb | Cl | Br | I | 1 |  |  |  |  | 1 |  |  |  |  | 2.02 | yes |  |  | correct | TRUE | calculated | crystal | same article, correct |  |  | Sci-Hub ¦ Structure, electronic and optical properties of CsPbX3 halide perovskite: A first-principles study. Journal of Alloys and Compounds, 862, 158442 ¦ 10.1016/j.jallcom.2020.158442 | Sci-Hub ¦ Structure, electronic and optical properties of CsPbX3 halide perovskite: A first-principles study. Journal of Alloys and Compounds, 862, 158442 ¦ 10.1016/j.jallcom.2020.158442
2 | Cs | MA | FA | Pb | Cl | Br | I | 1 |  |  |  | 0.33 | 0.67 |  |  |  |  | 2.11 |  |  |  | correct | TRUE | calculated | crystal | same article |  |  | same article | Sci-Hub ¦ Structure, electronic and optical properties of CsPbX3 halide perovskite: A first-principles study. Journal of Alloys and Compounds, 862, 158442 ¦ 10.1016/j.jallcom.2020.158443
3 | Cs | MA | FA | Pb | Cl | Br | I | 1 |  |  |  | 0.67 | 0.33 |  |  |  |  | 2.19 |  |  |  | correct | TRUE | calculated | crystal | same article |  |  | same article | Sci-Hub ¦ Structure, electronic and optical properties of CsPbX3 halide perovskite: A first-principles study. Journal of Alloys and Compounds, 862, 158442 ¦ 10.1016/j.jallcom.2020.158444
4 | Cs | MA | FA | Pb | Cl | Br | I | 1 |  |  |  | 1 | 0 |  |  |  |  | 2.47 |  |  |  | correct | TRUE | calculated | crystal | same article |  |  | same article | Sci-Hub ¦ Structure, electronic and optical properties of CsPbX3 halide perovskite: A first-principles study. Journal of Alloys and Compounds, 862, 158442 ¦ 10.1016/j.jallcom.2020.158445
5 | Cs | MA | FA | Pb | Cl | Br | I | 1 |  |  | 0.33 |  | 0.67 |  |  |  |  | 2.17 |  |  |  | correct | TRUE | calculated | crystal | same article |  |  | same article | Sci-Hub ¦ Structure, electronic and optical properties of CsPbX3 halide perovskite: A first-principles study. Journal of Alloys and Compounds, 862, 158442 ¦ 10.1016/j.jallcom.2020.158446
6 | Cs | MA | FA | Pb | Cl | Br | I | 1 |  |  | 0.67 |  | 0.33 |  |  |  |  | 2.31 |  |  |  | correct | TRUE | calculated | crystal | same article |  |  | same article | Sci-Hub ¦ Structure, electronic and optical properties of CsPbX3 halide perovskite: A first-principles study. Journal of Alloys and Compounds, 862, 158442 ¦ 10.1016/j.jallcom.2020.158447
7 | Cs | MA | FA | Pb | Cl | Br | I | 1 |  |  | 1 |  | 0 |  |  |  |  | 2.94 |  |  |  | correct | TRUE | calculated | crystal | same article |  |  | same article | Sci-Hub ¦ Structure, electronic and optical properties of CsPbX3 halide perovskite: A first-principles study. Journal of Alloys and Compounds, 862, 158442 ¦ 10.1016/j.jallcom.2020.158448
8 | Cs | MA | FA | Pb | Cl | Br | I | 1 |  |  | 0.67 | 0.33 | [5 empty] | 2.62 |  |  |  | correct | TRUE | calculated | crystal | same article |  |  | same article | Sci-Hub ¦ Structure, electronic and optical properties of CsPbX3 halide perovskite: A first-principles study. Journal of Alloys and Compounds, 862, 158442 ¦ 10.1016/j.jallcom.2020.158449
9 | Cs | MA | FA | Pb | Cl | Br | I | 1 |  |  | 0.33 | 0.67 | [5 empty] | 2.54 |  |  |  | correct | TRUE | calculated | crystal | same article |  |  | same article | Sci-Hub ¦ Structure, electronic and optical properties of CsPbX3 halide perovskite: A first-principles study. Journal of Alloys and Compounds, 862, 158442 ¦ 10.1016/j.jallcom.2020.158450
10 | Cs | MA | FA | Pb | Cl | Br | I | 1 |  |  | 0.33 | 0.33 | 0.33 |  |  |  |  | 2.19 |  |  |  | correct | TRUE | calculated | crystal | same article |  |  | same article | Sci-Hub ¦ Structure, electronic and optical properties of CsPbX3 halide perovskite: A first-principles study. Journal of Alloys and Compounds, 862, 158442 ¦ 10.1016/j.jallcom.2020.158451
11 | Cs | MA | FA | Pb | Cl | Br | I |  | 1 |  | 1 | 0 | [5 empty] | 3.07 |  |  | yes | correct | TRUE |  | crystal | same article, correct |  |  | Sci-Hub ¦ Dopant compensation in alloyed CH3NH3PbBr3−xClx perovskite single crystals for gamma-ray spectroscopy. Nature Materials, 16(8), 826–833 ¦ 10.1038/nmat4927 | Sci-Hub ¦ Dopant compensation in alloyed CH3NH3PbBr3−xClx perovskite single crystals for gamma-ray spectroscopy. Nature Materials, 16(8), 826–833 ¦ 10.1038/nmat4927
12 | Cs | MA | FA | Pb | Cl | Br | I |  | 1 |  | 0.67 | 0.33 | [5 empty] | 2.85 |  |  | yes | correct | TRUE |  | crystal | same article |  |  | same article | Sci-Hub ¦ Dopant compensation in alloyed CH3NH3PbBr3−xClx perovskite single crystals for gamma-ray spectroscopy. Nature Materials, 16(8), 826–833 ¦ 10.1038/nmat4928
13 | Cs | MA | FA | Pb | Cl | Br | I |  | 1 |  | 0.05 | 0.95 | [5 empty] | 2.325 |  |  |  | correct | TRUE |  | crystal | same article |  |  | same article | Sci-Hub ¦ Dopant compensation in alloyed CH3NH3PbBr3−xClx perovskite single crystals for gamma-ray spectroscopy. Nature Materials, 16(8), 826–833 ¦ 10.1038/nmat4929
14 | Cs | MA | FA | Pb | Cl | Br | I |  | 1 |  | 0.02 | 0.98 | [5 empty] | 2.305 |  |  |  | correct | TRUE |  | crystal | same article |  |  | same article | Sci-Hub ¦ Dopant compensation in alloyed CH3NH3PbBr3−xClx perovskite single crystals for gamma-ray spectroscopy. Nature Materials, 16(8), 826–833 ¦ 10.1038/nmat4930
15 | Cs | MA | FA | Pb | Cl | Br | I |  | 1 |  | 0 | 1 | [5 empty] | 2.3 |  |  |  | correct | TRUE |  | crystal | same article |  |  | same article | Sci-Hub ¦ Dopant compensation in alloyed CH3NH3PbBr3−xClx perovskite single crystals for gamma-ray spectroscopy. Nature Materials, 16(8), 826–833 ¦ 10.1038/nmat4931
16 | Cs | MA | FA | Pb | Cl | Br | I |  | 1 |  |  | 1 | 0 |  |  |  |  | 2.275 |  |  |  | correct | TRUE |  | film | same article, correct |  |  | Sci-Hub ¦ Progress on Perovskite Materials and Solar Cells with Mixed Cations and Halide Anions. ACS Applied Materials & Interfaces, 9(36), 30197–30246 ¦ 10.1021/acsami.7b06001 | Sci-Hub ¦ Progress on Perovskite Materials and Solar Cells with Mixed Cations and Halide Anions. ACS Applied Materials & Interfaces, 9(36), 30197–30246 ¦ 10.1021/acsami.7b06001
17 | Cs | MA | FA | Pb | Cl | Br | I |  | 1 |  |  | 0.84 | 0.16 |  |  |  |  | 2.105 |  |  |  | correct | TRUE |  | film | same article |  |  | same article | Sci-Hub ¦ Progress on Perovskite Materials and Solar Cells with Mixed Cations and Halide Anions. ACS Applied Materials & Interfaces, 9(36), 30197–30246 ¦ 10.1021/acsami.7b06002
18 | Cs | MA | FA | Pb | Cl | Br | I |  | 1 |  |  | 0.71 | 0.29 |  |  |  |  | 2.025 |  |  |  | correct | TRUE |  | film | same article |  |  | same article | Sci-Hub ¦ Progress on Perovskite Materials and Solar Cells with Mixed Cations and Halide Anions. ACS Applied Materials & Interfaces, 9(36), 30197–30246 ¦ 10.1021/acsami.7b06003
19 | Cs | MA | FA | Pb | Cl | Br | I |  | 1 |  |  | 0.58 | 0.42 |  |  |  |  | 1.91 |  |  |  | correct | TRUE |  | film | same article |  |  | same article | Sci-Hub ¦ Progress on Perovskite Materials and Solar Cells with Mixed Cations and Halide Anions. ACS Applied Materials & Interfaces, 9(36), 30197–30246 ¦ 10.1021/acsami.7b06004
20 | Cs | MA | FA | Pb | Cl | Br | I |  | 1 |  |  | 0.47 | 0.53 |  |  |  |  | 1.795 |  |  |  | correct | TRUE |  | film | same article |  |  | same article | Sci-Hub ¦ Progress on Perovskite Materials and Solar Cells with Mixed Cations and Halide Anions. ACS Applied Materials & Interfaces, 9(36), 30197–30246 ¦ 10.1021/acsami.7b06005
21 | Cs | MA | FA | Pb | Cl | Br | I |  | 1 |  |  | 0.38 | 0.62 |  |  |  |  | 1.775 |  |  |  | correct | TRUE |  | film | same article |  |  | same article | Sci-Hub ¦ Progress on Perovskite Materials and Solar Cells with Mixed Cations and Halide Anions. ACS Applied Materials & Interfaces, 9(36), 30197–30246 ¦ 10.1021/acsami.7b06006
22 | Cs | MA | FA | Pb | Cl | Br | I |  | 1 |  |  | 0.29 | 0.71 |  |  |  |  | 1.72 |  |  |  | correct | TRUE |  | film | same article |  |  | same article | Sci-Hub ¦ Progress on Perovskite Materials and Solar Cells with Mixed Cations and Halide Anions. ACS Applied Materials & Interfaces, 9(36), 30197–30246 ¦ 10.1021/acsami.7b06007
23 | Cs | MA | FA | Pb | Cl | Br | I |  | 1 |  |  | 0.2 | 0.8 |  |  |  |  | 1.675 |  |  |  | correct | TRUE |  | film | same article |  |  | same article | Sci-Hub ¦ Progress on Perovskite Materials and Solar Cells with Mixed Cations and Halide Anions. ACS Applied Materials & Interfaces, 9(36), 30197–30246 ¦ 10.1021/acsami.7b06008
24 | Cs | MA | FA | Pb | Cl | Br | I |  | 1 |  |  | 0.13 | 0.87 |  |  |  |  | 1.64 |  |  |  | correct | TRUE |  | film | same article |  |  | same article | Sci-Hub ¦ Progress on Perovskite Materials and Solar Cells with Mixed Cations and Halide Anions. ACS Applied Materials & Interfaces, 9(36), 30197–30246 ¦ 10.1021/acsami.7b06009
25 | Cs | MA | FA | Pb | Cl | Br | I |  | 1 |  |  | 0.06 | 0.94 |  |  |  |  | 1.61 |  |  |  | correct | TRUE |  | film | same article |  |  | same article | Sci-Hub ¦ Progress on Perovskite Materials and Solar Cells with Mixed Cations and Halide Anions. ACS Applied Materials & Interfaces, 9(36), 30197–30246 ¦ 10.1021/acsami.7b06010
26 | Cs | MA | FA | Pb | Cl | Br | I |  | 1 |  |  | 0 | 1 |  |  |  |  | 1.58 | yes |  |  | correct | TRUE |  | film | same article |  |  | same article | Sci-Hub ¦ Progress on Perovskite Materials and Solar Cells with Mixed Cations and Halide Anions. ACS Applied Materials & Interfaces, 9(36), 30197–30246 ¦ 10.1021/acsami.7b06011
27 | Cs | MA | FA | Pb | Cl | Br | I |  |  | 1 |  | 0 | 1 |  |  |  |  | 1.47 |  |  |  | correct | TRUE |  | crsytal | same article, correct | https://sci-hub.se/https://doi.org/10.1007/s00706-017-1958-0 |  | Sci-Hub ¦ A Review on Energy Band‐Gap Engineering for Perovskite Photovoltaics. Solar RRL ¦ 10.1002/solr.201900304 | Sci-Hub ¦ A Review on Energy Band‐Gap Engineering for Perovskite Photovoltaics. Solar RRL ¦ 10.1002/solr.201900304
28 | Cs | MA | FA | Pb | Cl | Br | I |  |  | 1 |  | 0.1 | 0.9 |  |  |  |  | 1.53 |  |  |  | correct | TRUE |  | crsytal | same article |  |  | same article | OPUS FAU ¦ High Throughput Engineering of Hybrid Perovskite Semiconductors for Photovoltaic Applications (kobv.de)
29 | Cs | MA | FA | Pb | Cl | Br | I |  |  | 1 |  | 0.17 | 0.83 |  |  |  |  | 1.63 |  |  |  | correct | TRUE |  | crsytal | same article |  |  | same article | Sci-Hub ¦ A Review on Energy Band‐Gap Engineering for Perovskite Photovoltaics. Solar RRL ¦ 10.1002/solr.201900306
30 | Cs | MA | FA | Pb | Cl | Br | I |  |  | 1 |  | 0.2 | 0.8 |  |  |  |  | 1.55 |  |  |  | correct | TRUE |  | crsytal | same article |  |  | same article | OPUS FAU ¦ High Throughput Engineering of Hybrid Perovskite Semiconductors for Photovoltaic Applications (kobv.de)
31 | Cs | MA | FA | Pb | Cl | Br | I |  |  | 1 |  | 0.3 | 0.7 |  |  |  |  | 1.65 |  |  |  | correct | TRUE |  | crsytal | same article |  |  | same article | OPUS FAU ¦ High Throughput Engineering of Hybrid Perovskite Semiconductors for Photovoltaic Applications (kobv.de)
32 | Cs | MA | FA | Pb | Cl | Br | I |  |  | 1 |  | 0.33 | 0.67 |  |  |  |  | 1.72 |  |  |  | correct | TRUE |  | crsytal | same article | https://sci-hub.se/https://doi.org/10.1007/s00706-017-1958-0 | https://sci-hub.se/https://doi.org/10.1016/j.mseb.2020.114969 | same article | Sci-Hub ¦ A Review on Energy Band‐Gap Engineering for Perovskite Photovoltaics. Solar RRL ¦ 10.1002/solr.201900309
33 | Cs | MA | FA | Pb | Cl | Br | I |  |  | 1 |  | 0.4 | 0.6 |  |  |  |  | 1.74 |  |  |  | correct | TRUE |  | crsytal | same article |  |  | same article | OPUS FAU ¦ High Throughput Engineering of Hybrid Perovskite Semiconductors for Photovoltaic Applications (kobv.de)
34 | Cs | MA | FA | Pb | Cl | Br | I |  |  | 1 |  | 0.5 | 0.5 |  |  |  |  | 1.79 |  |  |  | correct | TRUE |  | crsytal | same article |  | https://sci-hub.se/https://doi.org/10.1016/j.mseb.2020.114969 | same article | OPUS FAU ¦ High Throughput Engineering of Hybrid Perovskite Semiconductors for Photovoltaic Applications (kobv.de)
35 | Cs | MA | FA | Pb | Cl | Br | I |  |  | 1 |  | 0.6 | 0.4 |  |  |  |  | 1.85 |  |  |  | correct | TRUE |  | crsytal | same article | https://sci-hub.se/https://doi.org/10.1007/s00706-017-1958-0 |  | same article | OPUS FAU ¦ High Throughput Engineering of Hybrid Perovskite Semiconductors for Photovoltaic Applications (kobv.de)
36 | Cs | MA | FA | Pb | Cl | Br | I |  |  | 1 |  | 0.67 | 0.33 |  |  |  |  | 1.94 |  |  |  | correct | TRUE |  | crsytal | same article | https://sci-hub.se/https://doi.org/10.1007/s00706-017-1958-0 | https://sci-hub.se/https://doi.org/10.1016/j.mseb.2020.114969 | same article | Sci-Hub ¦ A Review on Energy Band‐Gap Engineering for Perovskite Photovoltaics. Solar RRL ¦ 10.1002/solr.201900313
37 | Cs | MA | FA | Pb | Cl | Br | I |  |  | 1 |  | 0.7 | 0.3 |  |  |  |  | 1.89 |  |  |  | correct | TRUE |  | crsytal | same article |  |  | same article | OPUS FAU ¦ High Throughput Engineering of Hybrid Perovskite Semiconductors for Photovoltaic Applications (kobv.de)
38 | Cs | MA | FA | Pb | Cl | Br | I |  |  | 1 |  | 0.8 | 0.2 |  |  |  |  | 1.95 |  |  |  | correct | TRUE |  | crsytal | same article | https://sci-hub.se/https://doi.org/10.1007/s00706-017-1958-0 |  | same article | OPUS FAU ¦ High Throughput Engineering of Hybrid Perovskite Semiconductors for Photovoltaic Applications (kobv.de)
39 | Cs | MA | FA | Pb | Cl | Br | I |  |  | 1 |  | 0.83 | 0.17 |  |  |  |  | 2.11 |  |  |  | correct | TRUE |  | crsytal | same article |  |  | same article | Sci-Hub ¦ A Review on Energy Band‐Gap Engineering for Perovskite Photovoltaics. Solar RRL ¦ 10.1002/solr.201900316
40 | Cs | MA | FA | Pb | Cl | Br | I |  |  | 1 |  | 0.9 | 0.1 |  |  |  |  | 2.05 |  |  |  | correct | TRUE |  | crsytal | same article |  |  | same article | OPUS FAU ¦ High Throughput Engineering of Hybrid Perovskite Semiconductors for Photovoltaic Applications (kobv.de)
41 | Cs | MA | FA | Pb | Cl | Br | I |  |  | 1 |  | 1 | 0 |  |  |  |  | 2.2 | yes |  |  | correct | TRUE |  | crystal | same article | https://sci-hub.se/https://doi.org/10.1007/s00706-017-1958-0 |  | same article | Sci-Hub ¦ A Review on Energy Band‐Gap Engineering for Perovskite Photovoltaics. Solar RRL ¦ 10.1002/solr.201900318
42 | Cs | MA | FA | Pb | Cl | Br | I | 1 | 0 |  |  |  | 1 |  |  |  |  | 1.73 | yes |  |  | correct | TRUE |  | crystal | same article, correct |  |  | Sci-Hub ¦ A Review on Energy Band‐Gap Engineering for Perovskite Photovoltaics. Solar RRL ¦ 10.1002/solr.201900304 | Sci-Hub ¦ A Review on Energy Band‐Gap Engineering for Perovskite Photovoltaics. Solar RRL ¦ 10.1002/solr.201900304
43 | Cs | MA | FA | Pb | Cl | Br | I | 0.25 | 0.75 |  |  |  | 1 |  |  |  |  | 1.64 |  |  |  | correct | TRUE |  | crystal | same article |  |  | same article | Sci-Hub ¦ A Review on Energy Band‐Gap Engineering for Perovskite Photovoltaics. Solar RRL ¦ 10.1002/solr.201900305
44 | Cs | MA | FA | Pb | Cl | Br | I | 0.15 | 0.85 |  |  |  | 1 |  |  |  |  | 1.63 |  |  |  | correct | TRUE |  | crystal | same article |  |  | same article | Sci-Hub ¦ A Review on Energy Band‐Gap Engineering for Perovskite Photovoltaics. Solar RRL ¦ 10.1002/solr.201900306
45 | Cs | MA | FA | Pb | Cl | Br | I | 0.1 | 0.9 |  |  |  | 1 |  |  |  |  | 1.61 |  |  |  | correct | TRUE |  | crystal | same article |  |  | same article | Sci-Hub ¦ A Review on Energy Band‐Gap Engineering for Perovskite Photovoltaics. Solar RRL ¦ 10.1002/solr.201900307
46 | Cs | MA | FA | Pb | Cl | Br | I | 0.05 | 0.95 |  |  |  | 1 |  |  |  |  | 1.6 |  |  |  | correct | TRUE |  | crystal | same article |  |  | same article | Sci-Hub ¦ A Review on Energy Band‐Gap Engineering for Perovskite Photovoltaics. Solar RRL ¦ 10.1002/solr.201900308
47 | Cs | MA | FA | Pb | Cl | Br | I | 0.04 | 0.96 |  |  |  | 1 |  |  |  |  | 1.59 |  |  |  | correct | TRUE |  | crystal | same article |  |  | same article | Sci-Hub ¦ A Review on Energy Band‐Gap Engineering for Perovskite Photovoltaics. Solar RRL ¦ 10.1002/solr.201900309
48 | Cs | MA | FA | Pb | Cl | Br | I | 0.03 | 0.97 |  |  |  | 1 |  |  |  |  | 1.583 |  |  |  | correct | TRUE |  | crystal | same article |  |  | same article | Sci-Hub ¦ A Review on Energy Band‐Gap Engineering for Perovskite Photovoltaics. Solar RRL ¦ 10.1002/solr.201900310
49 | Cs | MA | FA | Pb | Cl | Br | I | 0.02 | 0.98 |  |  |  | 1 |  |  |  |  | 1.58 |  |  |  | correct | TRUE |  | crystal | same article |  |  | same article | Sci-Hub ¦ A Review on Energy Band‐Gap Engineering for Perovskite Photovoltaics. Solar RRL ¦ 10.1002/solr.201900311
50 | Cs | MA | FA | Pb | Cl | Br | I | 0 | 1 |  |  |  | 1 |  |  |  |  | 1.574 | yes |  |  | correct | TRUE |  | crystal | same article |  |  | same article | Sci-Hub ¦ A Review on Energy Band‐Gap Engineering for Perovskite Photovoltaics. Solar RRL ¦ 10.1002/solr.201900312
51 | Cs | MA | FA | Pb | Cl | Br | I | 0 |  | 1 |  |  | 1 |  |  |  |  | 1.52 | yes |  |  | correct | TRUE |  | crystal | same article, correct |  |  | Sci-Hub ¦ Band Gap Tuning via Lattice Contraction and Octahedral Tilting in Perovskite Materials for Photovoltaics. Journal of the American Chemical Society, 139(32), 11117–11124 ¦ 10.1021/jacs.7b04981 | Sci-Hub ¦ Band Gap Tuning via Lattice Contraction and Octahedral Tilting in Perovskite Materials for Photovoltaics. Journal of the American Chemical Society, 139(32), 11117–11124 ¦ 10.1021/jacs.7b04981 | [13 empty] | 7
52 | Cs | MA | FA | Pb | Cl | Br | I | 0.1 |  | 0.9 |  |  | 1 |  |  |  |  | 1.51 |  |  |  | correct | TRUE |  | crystal | same article |  |  | same article | Sci-Hub ¦ Band Gap Tuning via Lattice Contraction and Octahedral Tilting in Perovskite Materials for Photovoltaics. Journal of the American Chemical Society, 139(32), 11117–11124 ¦ 10.1021/jacs.7b04983 | [13 empty] | 7
53 | Cs | MA | FA | Pb | Cl | Br | I | 0.2 |  | 0.8 |  |  | 1 |  |  |  |  | 1.53 |  |  |  | correct | TRUE |  | crystal | same article |  |  | same article | [14 empty] | 7
54 | Cs | MA | FA | Pb | Cl | Br | I | 0.25 |  | 0.75 |  |  | 1 |  |  |  |  | 1.57 |  |  |  | correct | TRUE |  | crystal | same article |  |  | same article | Sci-Hub ¦ Band Gap Tuning via Lattice Contraction and Octahedral Tilting in Perovskite Materials for Photovoltaics. Journal of the American Chemical Society, 139(32), 11117–11124 ¦ 10.1021/jacs.7b04984 | [13 empty] | 7
55 | Cs | MA | FA | Pb | Cl | Br | I | 0.3 |  | 0.7 |  |  | 1 |  |  |  |  | 1.565 |  |  |  | correct | TRUE |  | crystal | same article |  |  | same article | Sci-Hub ¦ Band Gap Tuning via Lattice Contraction and Octahedral Tilting in Perovskite Materials for Photovoltaics. Journal of the American Chemical Society, 139(32), 11117–11124 ¦ 10.1021/jacs.7b04985 | [13 empty] | 7
56 | Cs | MA | FA | Pb | Cl | Br | I | 0.35 |  | 0.65 |  |  | 1 |  |  |  |  | 1.575 |  |  |  | correct | TRUE |  | crystal | same article |  |  | same article | Sci-Hub ¦ Band Gap Tuning via Lattice Contraction and Octahedral Tilting in Perovskite Materials for Photovoltaics. Journal of the American Chemical Society, 139(32), 11117–11124 ¦ 10.1021/jacs.7b04986 | [13 empty] | 7
57 | Cs | MA | FA | Pb | Cl | Br | I | 1 |  | 0 |  |  | 1 |  |  |  |  | 1.72 |  |  |  | correct | TRUE |  | crystal | same article |  |  | same article | Sci-Hub ¦ Band Gap Tuning via Lattice Contraction and Octahedral Tilting in Perovskite Materials for Photovoltaics. Journal of the American Chemical Society, 139(32), 11117–11124 ¦ 10.1021/jacs.7b04987 | [13 empty] | 7
58 | Cs | MA | FA | Pb | Cl | Br | I |  | 1 | 0 |  |  | 1 |  |  |  |  | 1.5 | yes |  |  | correct | TRUE |  | crystal | same article |  |  | same article | OPUS FAU ¦ High Throughput Engineering of Hybrid Perovskite Semiconductors for Photovoltaic Applications (kobv.de)
59 | Cs | MA | FA | Pb | Cl | Br | I |  | 0.9 | 0.1 |  |  | 1 |  |  |  |  | 1.5 |  |  |  | correct | TRUE |  | crystal | same article |  |  | same article | OPUS FAU ¦ High Throughput Engineering of Hybrid Perovskite Semiconductors for Photovoltaic Applications (kobv.de)
60 | Cs | MA | FA | Pb | Cl | Br | I |  | 0.8 | 0.2 |  |  | 1 |  |  |  |  | 1.5 |  |  |  | correct | TRUE |  | crystal | same article |  |  | same article | OPUS FAU ¦ High Throughput Engineering of Hybrid Perovskite Semiconductors for Photovoltaic Applications (kobv.de)
61 | Cs | MA | FA | Pb | Cl | Br | I |  | 0.7 | 0.3 |  |  | 1 |  |  |  |  | 1.48 |  |  |  | correct | TRUE |  | polycrystalline 3D perovskites | same journal, thesis |  |  | https://opus4.kobv.de/opus4-fau/frontdoor/index/index/docId/10470 | OPUS FAU ¦ High Throughput Engineering of Hybrid Perovskite Semiconductors for Photovoltaic Applications (kobv.de)
62 | Cs | MA | FA | Pb | Cl | Br | I |  | 0.6 | 0.4 |  |  | 1 |  |  |  |  | 1.47 |  |  |  | correct | TRUE |  | polycrystalline 3D perovskites | same journal, thesis |  |  | same journal | OPUS FAU ¦ High Throughput Engineering of Hybrid Perovskite Semiconductors for Photovoltaic Applications (kobv.de)
63 | Cs | MA | FA | Pb | Cl | Br | I |  | 0.5 | 0.5 |  |  | 1 |  |  |  |  | 1.47 |  |  |  | correct | TRUE |  | polycrystalline 3D perovskites | same journal, thesis |  |  | same journal | OPUS FAU ¦ High Throughput Engineering of Hybrid Perovskite Semiconductors for Photovoltaic Applications (kobv.de)
64 | Cs | MA | FA | Pb | Cl | Br | I |  | 0.4 | 0.6 |  |  | 1 |  |  |  |  | 1.46 |  |  |  | correct | TRUE |  | polycrystalline 3D perovskites | same journal, thesis |  |  | same journal | OPUS FAU ¦ High Throughput Engineering of Hybrid Perovskite Semiconductors for Photovoltaic Applications (kobv.de)
65 | Cs | MA | FA | Pb | Cl | Br | I |  | 0.3 | 0.7 |  |  | 1 |  |  |  |  | 1.46 |  |  |  | correct | TRUE |  | polycrystalline 3D perovskites | same journal, thesis |  |  | same journal | OPUS FAU ¦ High Throughput Engineering of Hybrid Perovskite Semiconductors for Photovoltaic Applications (kobv.de)
66 | Cs | MA | FA | Pb | Cl | Br | I |  | 0.2 | 0.8 |  |  | 1 |  |  |  |  | 1.46 |  |  |  | correct | TRUE |  | polycrystalline 3D perovskites | same journal, thesis |  |  | same journal | OPUS FAU ¦ High Throughput Engineering of Hybrid Perovskite Semiconductors for Photovoltaic Applications (kobv.de)
67 | Cs | MA | FA | Pb | Cl | Br | I |  | 1 | 0 |  | 1 | [5 empty] | 2.2 | yes |  |  | correct | TRUE |  | polycrystalline 3D perovskites | same journal, thesis |  |  | same journal | OPUS FAU ¦ High Throughput Engineering of Hybrid Perovskite Semiconductors for Photovoltaic Applications (kobv.de)
68 | Cs | MA | FA | Pb | Cl | Br | I |  | 0.9 | 0.1 |  | 1 | [5 empty] | 2.2 | yes |  |  | correct | TRUE |  | polycrystalline 3D perovskites | same journal, thesis |  |  | same journal | OPUS FAU ¦ High Throughput Engineering of Hybrid Perovskite Semiconductors for Photovoltaic Applications (kobv.de)
69 | Cs | MA | FA | Pb | Cl | Br | I |  | 0.8 | 0.2 |  | 1 | [5 empty] | 2.2 | yes |  |  | correct | TRUE |  | polycrystalline 3D perovskites | same journal, thesis |  |  | same journal | OPUS FAU ¦ High Throughput Engineering of Hybrid Perovskite Semiconductors for Photovoltaic Applications (kobv.de)
70 | Cs | MA | FA | Pb | Cl | Br | I |  | 0.7 | 0.3 |  | 1 | [5 empty] | 2.2 | yes |  |  | correct | TRUE |  | polycrystalline 3D perovskites | same journal, thesis |  |  | same journal | OPUS FAU ¦ High Throughput Engineering of Hybrid Perovskite Semiconductors for Photovoltaic Applications (kobv.de)
71 | Cs | MA | FA | Pb | Cl | Br | I |  | 0.6 | 0.4 |  | 1 | [5 empty] | 2.2 | yes |  |  | correct | TRUE |  | polycrystalline 3D perovskites | same journal, thesis |  |  | same journal | OPUS FAU ¦ High Throughput Engineering of Hybrid Perovskite Semiconductors for Photovoltaic Applications (kobv.de)
72 | Cs | MA | FA | Pb | Cl | Br | I |  | 0.5 | 0.5 |  | 1 | [5 empty] | 2.2 | yes |  |  | correct | TRUE |  | polycrystalline 3D perovskites | same journal, thesis |  |  | same journal | OPUS FAU ¦ High Throughput Engineering of Hybrid Perovskite Semiconductors for Photovoltaic Applications (kobv.de)
73 | Cs | MA | FA | Pb | Cl | Br | I |  | 0.4 | 0.6 |  | 1 | [5 empty] | 2.2 | yes |  |  | correct | TRUE |  | polycrystalline 3D perovskites | same journal, thesis |  |  | same journal | OPUS FAU ¦ High Throughput Engineering of Hybrid Perovskite Semiconductors for Photovoltaic Applications (kobv.de)
74 | Cs | MA | FA | Pb | Cl | Br | I |  | 0.3 | 0.7 |  | 1 | [5 empty] | 2.2 | yes |  |  | correct | TRUE |  | polycrystalline 3D perovskites | same journal, thesis |  |  | same journal | OPUS FAU ¦ High Throughput Engineering of Hybrid Perovskite Semiconductors for Photovoltaic Applications (kobv.de)
75 | Cs | MA | FA | Pb | Cl | Br | I |  | 0.2 | 0.8 |  | 1 | [5 empty] | 2.18 | yes |  |  | correct | TRUE |  | polycrystalline 3D perovskites | same journal, thesis |  |  | same journal | OPUS FAU ¦ High Throughput Engineering of Hybrid Perovskite Semiconductors for Photovoltaic Applications (kobv.de)
76 | Cs | MA | FA | Pb | Cl | Br | I |  | 0.1 | 0.9 |  | 1 | [5 empty] | 2.19 |  |  |  | correct | TRUE |  | polycrystalline 3D perovskites | same journal, thesis |  |  | same journal | OPUS FAU ¦ High Throughput Engineering of Hybrid Perovskite Semiconductors for Photovoltaic Applications (kobv.de)
77 | Cs | MA | FA | Pb | Cl | Br | I |  | 0 | 1 |  | 1 | [5 empty] | 2.19 |  |  |  | correct | TRUE |  | polycrystalline 3D perovskites | same journal, thesis |  |  | same journal | OPUS FAU ¦ High Throughput Engineering of Hybrid Perovskite Semiconductors for Photovoltaic Applications (kobv.de)
78 | Cs | MA | FA | Pb | Cl | Br | I | 0.7 | 0.3 |  |  | 0.3 | 0.7 |  |  |  |  | 1.74 |  |  |  | correct | TRUE |  | polycrystalline 3D perovskites | same journal, thesis |  |  | same journal | OPUS FAU ¦ High Throughput Engineering of Hybrid Perovskite Semiconductors for Photovoltaic Applications (kobv.de)
79 | Cs | MA | FA | Pb | Cl | Br | I | 0.6 | 0.4 |  |  | 0.4 | 0.6 |  |  |  |  | 1.75 |  |  |  | correct | TRUE |  | polycrystalline 3D perovskites | same journal, thesis |  |  | same journal | OPUS FAU ¦ High Throughput Engineering of Hybrid Perovskite Semiconductors for Photovoltaic Applications (kobv.de)
80 | Cs | MA | FA | Pb | Cl | Br | I | 0.5 | 0.5 |  |  | 0.5 | 0.5 |  |  |  |  | 1.76 |  |  |  | correct | TRUE |  | polycrystalline 3D perovskites | same journal, thesis |  |  | same journal | OPUS FAU ¦ High Throughput Engineering of Hybrid Perovskite Semiconductors for Photovoltaic Applications (kobv.de)
81 | Cs | MA | FA | Pb | Cl | Br | I | 0.4 | 0.6 |  |  | 0.6 | 0.4 |  |  |  |  | 1.82 |  |  |  | correct | TRUE |  | polycrystalline 3D perovskites | same journal, thesis |  |  | same journal | OPUS FAU ¦ High Throughput Engineering of Hybrid Perovskite Semiconductors for Photovoltaic Applications (kobv.de)
82 | Cs | MA | FA | Pb | Cl | Br | I | 0.3 | 0.7 |  |  | 0.7 | 0.3 |  |  |  |  | 1.87 |  |  |  | correct | TRUE |  | polycrystalline 3D perovskites | same journal, thesis |  |  | same journal | OPUS FAU ¦ High Throughput Engineering of Hybrid Perovskite Semiconductors for Photovoltaic Applications (kobv.de)
83 | Cs | MA | FA | Pb | Cl | Br | I | 0.2 | 0.8 |  |  | 0.8 | 0.2 |  |  |  |  | 1.95 |  |  |  | correct | TRUE |  | polycrystalline 3D perovskites | same journal, thesis |  |  | same journal | OPUS FAU ¦ High Throughput Engineering of Hybrid Perovskite Semiconductors for Photovoltaic Applications (kobv.de)
84 | Cs | MA | FA | Pb | Cl | Br | I | 0.1 | 0.9 |  |  | 0.9 | 0.1 |  |  |  |  | 2.06 |  |  |  | correct | TRUE |  | polycrystalline 3D perovskites | same journal, thesis |  |  | same journal | OPUS FAU ¦ High Throughput Engineering of Hybrid Perovskite Semiconductors for Photovoltaic Applications (kobv.de)
85 | Cs | MA | FA | Pb | Cl | Br | I | 0 | 1 |  |  | 1 | 0 |  |  |  |  | 2.17 |  |  |  | correct | TRUE |  | polycrystalline 3D perovskites | same journal, thesis |  |  | same journal | OPUS FAU ¦ High Throughput Engineering of Hybrid Perovskite Semiconductors for Photovoltaic Applications (kobv.de)
86 | Cs | MA | FA | Pb | Cl | Br | I | 0.7 |  | 0.3 |  | 0.3 | 0.7 |  |  |  |  | 1.72 |  |  |  | correct | TRUE |  | polycrystalline 3D perovskites | same journal, thesis |  |  | same journal | OPUS FAU ¦ High Throughput Engineering of Hybrid Perovskite Semiconductors for Photovoltaic Applications (kobv.de)
87 | Cs | MA | FA | Pb | Cl | Br | I | 0.6 |  | 0.4 |  | 0.4 | 0.6 |  |  |  |  | 1.76 |  |  |  | correct | TRUE |  | polycrystalline 3D perovskites | same journal, thesis |  |  | same journal | OPUS FAU ¦ High Throughput Engineering of Hybrid Perovskite Semiconductors for Photovoltaic Applications (kobv.de)
88 | Cs | MA | FA | Pb | Cl | Br | I | 0.5 |  | 0.5 |  | 0.5 | 0.5 |  |  |  |  | 1.81 |  |  |  | correct | TRUE |  | polycrystalline 3D perovskites | same journal, thesis |  |  | same journal | OPUS FAU ¦ High Throughput Engineering of Hybrid Perovskite Semiconductors for Photovoltaic Applications (kobv.de)
89 | Cs | MA | FA | Pb | Cl | Br | I | 0.4 |  | 0.6 |  | 0.6 | 0.4 |  |  |  |  | 1.85 |  |  |  | correct | TRUE |  | polycrystalline 3D perovskites | same journal, thesis |  |  | same journal | OPUS FAU ¦ High Throughput Engineering of Hybrid Perovskite Semiconductors for Photovoltaic Applications (kobv.de)
90 | Cs | MA | FA | Pb | Cl | Br | I | 0.3 |  | 0.7 |  | 0.7 | 0.3 |  |  |  |  | 1.92 |  |  |  | correct | TRUE |  | polycrystalline 3D perovskites | same journal, thesis |  |  | same journal | OPUS FAU ¦ High Throughput Engineering of Hybrid Perovskite Semiconductors for Photovoltaic Applications (kobv.de)
91 | Cs | MA | FA | Pb | Cl | Br | I | 0.2 |  | 0.8 |  | 0.8 | 0.2 |  |  |  |  | 1.97 |  |  |  | correct | TRUE |  | polycrystalline 3D perovskites | same journal, thesis |  |  | same journal | OPUS FAU ¦ High Throughput Engineering of Hybrid Perovskite Semiconductors for Photovoltaic Applications (kobv.de)
92 | Cs | MA | FA | Pb | Cl | Br | I | 0.1 |  | 0.9 |  | 0.9 | 0.1 |  |  |  |  | 2.08 |  |  |  | correct | TRUE |  | polycrystalline 3D perovskites | same journal, thesis |  |  | same journal | OPUS FAU ¦ High Throughput Engineering of Hybrid Perovskite Semiconductors for Photovoltaic Applications (kobv.de)
93 | Cs | MA | FA | Pb | Cl | Br | I | 0 |  | 1 |  | 1 | 0 |  |  |  |  | 2.16 |  |  |  | correct | TRUE |  | polycrystalline 3D perovskites | same journal, thesis |  |  | same journal | OPUS FAU ¦ High Throughput Engineering of Hybrid Perovskite Semiconductors for Photovoltaic Applications (kobv.de)
94 | Cs | MA | FA | Pb | Cl | Br | I |  | 0.9 | 0.1 |  | 0.1 | 0.9 |  |  |  |  | 1.51 |  |  |  | incorrect | 1.51 |  | polycrystalline 3D perovskites | same journal, thesis |  |  | same journal | OPUS FAU ¦ High Throughput Engineering of Hybrid Perovskite Semiconductors for Photovoltaic Applications (kobv.de)
95 | Cs | MA | FA | Pb | Cl | Br | I |  | 0.8 | 0.2 |  | 0.2 | 0.8 |  |  |  |  | 1.58 |  |  |  | incorrect | 1.58 |  | polycrystalline 3D perovskites | same journal, thesis |  |  | same journal | OPUS FAU ¦ High Throughput Engineering of Hybrid Perovskite Semiconductors for Photovoltaic Applications (kobv.de)
96 | Cs | MA | FA | Pb | Cl | Br | I |  | 0.7 | 0.3 |  | 0.3 | 0.7 |  |  |  |  | 1.68 |  |  |  | incorrect | 1.68 |  | polycrystalline 3D perovskites | same journal, thesis |  |  | same journal | OPUS FAU ¦ High Throughput Engineering of Hybrid Perovskite Semiconductors for Photovoltaic Applications (kobv.de)
97 | Cs | MA | FA | Pb | Cl | Br | I |  | 0.6 | 0.4 |  | 0.4 | 0.6 |  |  |  |  | 1.76 |  |  |  | incorrect | 1.76 |  | polycrystalline 3D perovskites | same journal, thesis |  |  | same journal | OPUS FAU ¦ High Throughput Engineering of Hybrid Perovskite Semiconductors for Photovoltaic Applications (kobv.de)
98 | Cs | MA | FA | Pb | Cl | Br | I |  | 0.5 | 0.5 |  | 0.5 | 0.5 |  |  |  |  | 1.77 |  |  |  | correct | TRUE |  | polycrystalline 3D perovskites | same journal, thesis |  |  | same journal | OPUS FAU ¦ High Throughput Engineering of Hybrid Perovskite Semiconductors for Photovoltaic Applications (kobv.de)
99 | Cs | MA | FA | Pb | Cl | Br | I |  | 0.5 | 0.5 |  | 0.5 | 0.5 |  |  |  |  | 1.8 |  |  |  | added data |  |  | polycrystalline 3D perovskites | same journal, thesis |  |  | same journal | OPUS FAU ¦ High Throughput Engineering of Hybrid Perovskite Semiconductors for Photovoltaic Applications (kobv.de)
100 | Cs | MA | FA | Pb | Cl | Br | I |  | 0.4 | 0.6 |  | 0.6 | 0.4 |  |  |  |  | 1.91 |  |  |  | incorrect | 1.91 |  | polycrystalline 3D perovskites | same journal, thesis |  |  | same journal | OPUS FAU ¦ High Throughput Engineering of Hybrid Perovskite Semiconductors for Photovoltaic Applications (kobv.de)
101 | Cs | MA | FA | Pb | Cl | Br | I |  | 0.3 | 0.7 |  | 0.7 | 0.3 |  |  |  |  | 1.96 |  |  |  | incorrect | 1.96 |  | polycrystalline 3D perovskites | same journal, thesis |  |  | same journal | OPUS FAU ¦ High Throughput Engineering of Hybrid Perovskite Semiconductors for Photovoltaic Applications (kobv.de)
102 | Cs | MA | FA | Pb | Cl | Br | I |  | 0.2 | 0.8 |  | 0.8 | 0.2 |  |  |  |  | 2.01 |  |  |  | incorrect | 2.01 |  | polycrystalline 3D perovskites | same journal, thesis |  |  | same journal | OPUS FAU ¦ High Throughput Engineering of Hybrid Perovskite Semiconductors for Photovoltaic Applications (kobv.de)
103 | Cs | MA | FA | Pb | Cl | Br | I |  | 0.1 | 0.9 |  | 0.9 | 0.1 |  |  |  |  | 2.07 |  |  |  | incorrect | 2.07 |  | polycrystalline 3D perovskites | same journal, thesis |  |  | same journal | OPUS FAU ¦ High Throughput Engineering of Hybrid Perovskite Semiconductors for Photovoltaic Applications (kobv.de)
104 | Cs | MA | FA | Pb | Cl | Br | I |  | 0 | 1 |  | 1 | 0 |  |  |  |  | 2.16 | yes |  |  | correct | TRUE |  | polycrystalline 3D perovskites | same journal, thesis |  |  | same journal | OPUS FAU ¦ High Throughput Engineering of Hybrid Perovskite Semiconductors for Photovoltaic Applications (kobv.de)
105 | Cs | MA | FA | Pb | Cl | Br | I |  |  | 1 |  |  | 1 |  |  |  |  | 1.502 | yes | 1.531 |  | correct | TRUE |  | film, synthesized | same article |  |  | https://sci-hub.ru/10.1016/j.egypro.2016.11.322 | doi: 10.1016/j.egypro.2016.11.322
106 | Cs | MA | FA | Pb | Cl | Br | I |  | 0.2 | 0.8 |  |  | 1 |  |  |  |  | 1.507 | yes | 1.547 |  | correct | TRUE |  | film, synthesized | same article |  |  | https://sci-hub.ru/10.1016/j.egypro.2016.11.322 | doi: 10.1016/j.egypro.2016.11.323
107 | Cs | MA | FA | Pb | Cl | Br | I |  | 0.4 | 0.6 |  |  | 1 |  |  |  |  | 1.514 | yes | 1.569 |  | correct | TRUE |  | film, synthesized | same article |  |  | https://sci-hub.ru/10.1016/j.egypro.2016.11.322 | doi: 10.1016/j.egypro.2016.11.324
108 | Cs | MA | FA | Pb | Cl | Br | I |  | 0.6 | 0.4 |  |  | 1 |  |  |  |  | 1.53 | yes | 1.572 |  | correct | TRUE |  | film, synthesized | same article |  |  | https://sci-hub.ru/10.1016/j.egypro.2016.11.322 | doi: 10.1016/j.egypro.2016.11.325
109 | Cs | MA | FA | Pb | Cl | Br | I |  | 0.8 | 0.2 |  |  | 1 |  |  |  |  | 1.554 | yes | 1.584 |  | correct | TRUE |  | film, synthesized | same article |  |  | https://sci-hub.ru/10.1016/j.egypro.2016.11.322 | doi: 10.1016/j.egypro.2016.11.326
110 | Cs | MA | FA | Pb | Cl | Br | I |  | 1 |  |  |  | 1 |  |  |  |  | 1.563 | yes | 1.604 |  | correct | TRUE |  | film, synthesized | same article |  |  | https://sci-hub.ru/10.1016/j.egypro.2016.11.322 | doi: 10.1016/j.egypro.2016.11.327
111 | Cs | MA | FA | Pb | Cl | Br | I | 0.17 | 0.83 |  |  | 0.17 | 0.83 |  |  |  |  | 1.6 | [7 empty] | ? |  |  |  | https://www.researchgate.net/publication/321242980_Development_of_High_Efficiency_Four-Terminal_Perovskite-Silicon_Tandems/link/5c009bd5a6fdcc1b8d4a939e/download, https://www.researchgate.net/figure/a-Schematic-of-an-inverted-p-i-n-perovskite-cell-b-The-vacuum-energy-levels-in-eV_fig2_321242980
112 | Cs | MA | FA | Pb | Cl | Br | I | 0.05 | 0.114 | 0.836 |  |  | 1 |  |  |  |  | 1.55 |  |  |  | correct | TRUE |  | film | correct |  |  | https://sci-hub.ru/10.1016/j.nanoen.2021.106286 | https://sci-hub.ru/10.1016/j.nanoen.2021.106286
113 | Cs | MA | FA | Pb | Cl | Br | I | 0.05 | 0.1 | 0.85 |  | 0.03 | 0.97 |  |  |  |  | 1.55 |  |  |  | correct | TRUE |  | film | correct |  |  | https://sci-hub.ru/10.1002/adma.201907757 | https://sci-hub.ru/10.1002/adma.201907757
114 | Cs | MA | FA | Pb | Cl | Br | I | 0.05 | 0.1425 | 0.8075 |  | 0.15 | 0.85 |  |  |  |  | 1.62 |  |  |  | not found | not found |  |  | not found |  |  | Reducing surficial and interfacial defects by thiocyanate ionic liquid additive and ammonium formate passivator for efficient and stable perovskite solar cells ¦ SpringerLink | Reducing surficial and interfacial defects by thiocyanate ionic liquid additive and ammonium formate passivator for efficient and stable perovskite solar cells ¦ SpringerLink
115 | Cs | MA | FA | Pb | Cl | Br | I | 0.1 | 0.135 | 0.765 |  | 0.15 | 0.85 |  |  |  |  | 1.6 |  |  |  | correct | TRUE |  | layer PVK | correct |  |  | Interface Defects Passivation and Conductivity Improvement in Planar Perovskite Solar Cells Using Na2S-Doped Compact TiO2 Electron Transport Layers | Interface Defects Passivation and Conductivity Improvement in Planar Perovskite Solar Cells Using Na2S-Doped Compact TiO2 Electron Transport Layers
116 | Cs | MA | FA | Pb | Cl | Br | I | 0.05 | 0.14 | 0.81 |  | 0.15 | 0.85 |  |  |  |  | 1.55 |  |  |  | correct | TRUE |  | PSCP | correct |  |  | https://onlinelibrary.wiley.com/doi/pdf/10.1002/ente.201700437 | Interface Engineering of electron Transport Layer-Free Planar Perovskite Solar Cells with Efficiency Exceeding 15%
117 | Cs | MA | FA | Pb | Cl | Br | I |  | 0.05 | 0.95 |  | 0.05 | 0.95 |  |  |  |  | 1.51 |  |  |  | correct | TRUE |  | film | correct |  |  | https://www.nature.com/articles/s41560-018-0200-6 | A fluorene-terminated hole-transporting material for highly efficient and stable perovskite solar cells ¦ Nature Energy
118 | Cs | MA | FA | Pb | Cl | Br | I | 1 |  |  |  | 0.6 | 0.4 |  |  |  |  | 1.77 | [7 empty] | -------
119 | Cs | MA | FA | Pb | Cl | Br | I | 0.05 | 0.1615 | 0.7885 | 0.17 |  | 0.83 |  |  |  |  | 1.55 |  |  |  | correct | TRUE |  | perovskite film | correct |  |  | https://sci-hub.ru/10.1016/j.matpr.2019.07.660 | https://sci-hub.ru/10.1016/j.matpr.2019.07.660
120 | Cs | MA | FA | Pb | Cl | Br | I | 0.05 | 0.16 | 0.79 |  | 0.16 | 0.84 |  |  |  |  | 1.6 |  |  |  | correct | TRUE |  | film | correct |  |  | https://opg.optica.org/ome/fulltext.cfm?uri=ome-12-8-3262 | Optical properties of CsFAMA-based perovskite film and its application in the inverted solar cells with poly(methyl methacrylate) passivation layer
121 | Cs | MA | FA | Pb | Cl | Br | I | 0.1 | 0.153 | 0.747 |  | 0.17 | 0.83 |  |  |  |  | 1.62 |  |  |  | correct | TRUE |  | film | correct |  |  |  | https://inis.iaea.org/collection/NCLCollectionStore/_Public/52/097/52097911.pdf?r=1
122 | Cs | MA | FA | Pb | Cl | Br | I |  | 1 |  |  | 1 | [5 empty] | 2.3 |  |  |  | correct | TRUE |  | film | same article |  |  | https://sci-hub.se/https://doi.org/10.1002/solr.202000718
123 | Cs | MA | FA | Pb | Cl | Br | I |  | 1 |  | 0.333 | 0.667 | [5 empty] | 2.5 |  |  |  | correct | TRUE |  | film | same article |  |  | same article | DOI: 10.1002/solr.202000719 | DOI: 10.1002/solr.202000720 | DOI: 10.1002/solr.202000721 | DOI: 10.1002/solr.202000722 | DOI: 10.1002/solr.202000723
124 | Cs | MA | FA | Pb | Cl | Br | I |  | 1 |  | 0.5 | 0.5 | [5 empty] | 2.65 |  |  |  | correct | TRUE |  | film | same article |  |  | same article | DOI: 10.1002/solr.202000720
125 | Cs | MA | FA | Pb | Cl | Br | I |  | 1 |  | 0.667 | 0.333 | [5 empty] | 2.75 |  |  |  | correct | TRUE |  | film | same article |  |  | same article | DOI: 10.1002/solr.202000721
126 | Cs | MA | FA | Pb | Cl | Br | I |  | 1 |  | 1 | [6 empty] | 3.1 |  |  |  | correct | TRUE |  | film | same article |  |  | same article | DOI: 10.1002/solr.202000722